## 煤层融合
序号 | 岩层 | 顶板高度 | 厚度 | 埋深 | 厚度 | 密度 |  | 弹模G/GPa | 泊松比 | 粘聚力C/MPa | 内摩擦角/° | 抗拉强度τ/Mpa | iniszz
1 | 泥岩 | 550 | 22.4 | 0 | 20 | 2600 | 13000 | 0.51 | 18.35 | 0.1 | 20 | 0.9 | 0
2 | 细粒砂岩 | 527.6 | 50 | -22.4 | 75 | 2530 | 12650 | 8.64 | 0.24 | 5.6 | 46 | 3.36 | -15680
3 | 泥岩 | 477.6 | 90 | -72.4 | 35 | 2600 | 13000 | 5.8 | 0.31 | 3.3 | 35 | 1.98 | 35000
4 | 砂质泥岩 | 387.6 | 87 | -162.4 | 50 | 2580 | 12900 | 8.64 | 0.24 | 5.6 | 46 | 3.36 | 2520
5 | 粉砂岩 | 300.6 | 10 | -249.4 | 90 | 2600 | 13000 | 5.8 | 0.31 | 3.3 | 35 | 1.98 | 52400
6 | 泥岩 | 290.6 | 10 | -259.4 | 86.9 | 2600 | 13000 | 6.7 | 0.26 | 4.5 | 35 | 2.7 | 52400
7 | 细粒砂岩 | 280.6 | 8 | -269.4 | 10.4 | 2530 | 12650 | 6.2 | 0.27 | 4.2 | 34 | 2.52 | -136180
8 | 泥岩 | 272.6 | 5 | -277.4 | 9.7 | 2600 | 13000 | 5.8 | 0.31 | 3.3 | 35 | 1.98 | 58000
9 | 煤 | 267.6 | 2.6 | -282.4 | 8 | 1400 | 7000 | 8.64 | 0.24 | 5.6 | 46 | 3.36 | -3330800
10 | 煤 | 265 | 2.6 | -285 | 5 | 1400 | 7000 | 5.8 | 0.31 | 3.3 | 35 | 1.98 | -3330800
11 | 底板 | 262.4 | 262.4 | -287.6 | 2.6 | 2580 | 12900 | 3.6 | 0.32 | 2.8 | 30 | 1.68 | 62880